## Sheet1
No. | φ | VSA | LCD | PLD | ρ | K | Qst
1 | 0.36578 | 0 | 4.71855 | 3.37 | 1102.64 | 1.50904 | 57.74494
2 | 0.27882 | 0 | 5.14924 | 3.51868 | 1254.08 | 7.77106e-05 | 27.78458
3 | 0.38415 | 887.403 | 7.53123 | 5.2725 | 3484.49 | 0.000709853 | 43.67306
4 | 0.23333 | 0 | 4.45543 | 2.4972 | 1524.93 | 0.000207032 | 31.00523
5 | 0.17152 | 0 | 3.53642 | 2.44162 | 1565.94 | 0.000672096 | 40.25738
6 | 0.61086 | 1284.35 | 11.39486 | 4.3226 | 949.126 | 0.000110129 | 27.76896
7 | 0.62325 | 1329.62 | 11.27344 | 4.5108 | 979.267 | 0.000131901 | 28.37747
8 | 0.25786 | 0 | 4.93969 | 3.32948 | 1551.08 | 0.00011421 | 28.5003
9 | 0.68532 | 1222.94 | 11.25251 | 6.80253 | 1151.99 | 9.80512e-05 | 25.6059
10 | 0.54221 | 1455.87 | 5.87931 | 4.42585 | 3742.91 | 2.23525e-06 | 15.13593